## Sheet1
Provbitar i kurs 2TS263 VT 2021
| Krympning |  |  | Densitet | Årsringsbredd | MOE (MPa) |  |  | MOR (MPa)
Provbit nr | Longitudinell | Radiell | Tangentiell | g/cm3 | mm | Resonans | 3-punkt radiell | 3-punkt tangent | 3-punkt radiell | 3-punkt tangent
1 | 0.04801% | 3.769% | 6.759% | 0.4929357 | 1.368182 | 16333.5 | 10165.729 | 14785.557 | 111.392 | 149.921
2 | 0.06% | 3.422% | 6.319% | 0.4757652 | 1.381818 | 12456 | 12996.615 | 13144.567 | 128.615 | 137.296
3 | 0.36% | 2.164% | 4.482% | 0.47954 | 2.2 | 10650 | 7785.001 | 9419.817 | 94.284 | 103.366
4 | 0.08802% | 4.149% | 5.575% | 0.5017228 | 1.468182 | 12794 | 10817.834 | 12991.727 | 115.017 | 134.106
5 | 0.04801% | 3.91% | 7.008% | 0.5096059 | 1.465 | 16248 | 13240.885 | 15817.47 | 130.835 | 158.695
6 | 0.08298% | 3.635% | 6.461% | 0.499485 | 1.545 | 13346 | 11224.565 | 13816.403 | 124.267 | 147.072
7 | 0.016% | 3.78% | 7.025% | 0.5084515 | 1.521053 | 16698 | 13996.229 | 14201.052 | 134.122 | 140.452
8 | 0.05202% | 4.036% | 6.919% | 0.4864431 | 1.735294 | 14566 | 13521.895 | 13662.075 | 136.744 | 140.11
9 | 0.02799% | 3.779% | 4.91% | 0.5192991 | 1.433333 | 15035.5 | 14769.467 | 15679.862 | 151.698 | 157.069
10 | 0.03601% | 3.903% | 6.314% | 0.5169755 | 1.4 | 15436 | 14264.217 | 14626.525 | 136.426 | 151.331
11 | 0.024% | 3.843% | 4.104% | 0.4860093 | 1.568421 | 16488 | 15205.619 | 13685.301 | 142.215 | 140.479
12 | 0.1402% | 3.542% | 5.997% | 0.5005 | 1.343478 | 12224 | 9943.706 | 15358.286 | 112.165 | 153.363
13 | 0.05999% | 3.551% | 6.739% | 0.4910209 | 1.368182 | 12667 | 10992.04 | 15040.789 | 119.505 | 147.159
14 | 0.3039% | 2.677% | 5.191% | 0.4607721 | 2.142857 | 9968 | 10381.336 | 8462.107 | 108.794 | 107.946
15 | 0.02799% | 3.634% | 6.248% | 0.5146618 | 1.347826 | 16240.5 | 13465.157 | 16407.976 | 128.211 | 159.536
16 | 0.036% | 3.531% | 6.673% | 0.4784094 | 1.79375 | 14901 | 12688.723 | 12368.737 | 127.433 | 115.433
17 | 0.07597% | 2.616% | 4.859% | 0.5090791 | 1.657895 | 13242 | 9939.255 | 14288.149 | 102.657 | 152.103
18 | 0.08406% | 2.292% | 3.847% | 0.5194728 | 1.390909 | 12476 | 13576.067 | 11101.343 | 127.667 | 120.138
19 | 0.06003% | 2.336% | 4.757% | 0.5177551 | 1.363636 | 14051 | 13199.394 | 11928.76 | 128.744 | 128.089
20 | 0.04402% | 3.068% | 5.842% | 0.4774323 | 2.453846 | 14923 | 11394.569 | 16018.139 | 110.02 | 158.446
21 | 0.06% | 2.508% | 5.628% | 0.4433612 | 3.644444 | 12986 | 10182.828 | 12645.346 | 94.046 | 122.179
22 | 0.06002% | 2.688% | 6.198% | 0.4449962 | 2.927273 | 13462 | 11897.334 | 10584.394 | 127.741 | 106.801
23 | 0.04803% | 2.766% | 6.198% | 0.451235 | 3.15 | 13440.5 | 12224.161 | 12194.973 | 119.742 | 124.787
24 | 0.224% | 2.025% | 4.041% | 0.464314 | 2.766667 | 10008.5 | 10943.534 | 9203.807 | 124.707 | 105.282
25 | 0.06002% | 3.525% | 6.479% | 0.4659169 | 2.246154 | 14975 | 12887.077 | 17294.637 | 116.616 | 156.802
26 | 0.05201% | 3.224% | 6.658% | 0.4447558 | 3 | 14064 | 13880.567 | 13132.198 | 113.64 | 121.531
27 | 0.04401% | 3.337% | 4.216% | 0.4265936 | 3.377778 | 13963 | 13404.755 | 12587.52 | 131.315 | 128.084
28 | 0.108% | 3.928% | 7.831% | 0.4347854 | 3.322222 | 14445 | 12281.987 | 13431.481 | 116.658 | 134.709
29 | 0.07603% | 4.067% | 7.824% | 0.4480526 | 2.88 | 14866 | 12326.574 | 13707.485 | 121.841 | 138.509
30 | 0.05199% | 4.291% | 7.695% | 0.4476737 | 2.927273 | 14537 | 12567.428 | 11890.059 | 123.4 | 123.968
31 | 0.03202% | 4.517% | 7.689% | 0.5077644 | 1.33913 | 16698 | 13190.803 | 16393.557 | 131.385 | 165.13
32 | 0.04401% | 4.462% | 7.784% | 0.4793534 | 1.758824 | 15830 | 14820.809 | 15123.494 | 148.181 | 154.285
33 | 0.05999% | 4.302% | 7.196% | 0.4980307 | 1.466667 | 16100 | 13925.004 | 12706.515 | 132.66 | 136.943
34 | 0.04798% | 4.453% | 7.317% | 0.5036553 | 1.3 | 16595.5 | 14556.066 | 14979.601 | 138.807 | 156.623
35 | 0.2558% | 2.743% | 5.602% | 0.4501719 | 2.278571 | 10111.5 | 10278.515 | 8700.024 | 100.252 | 95.444
36 | 0.124% | 3.959% | 5.416% | 0.4868979 | 1.333333 | 13070 | 8504.169 | 14974.859 | 101.653 | 153.743
37 | 0.08791% | 4.168% | 6.635% | 0.4560111 | 2.754545 | 14674.5 | 16064.674 | 13927.337 | 156.89 | 141.805
38 | 0.12% | 3.079% | 6.519% | 0.4374954 | 2.423077 | 13353 | 12059.869 | 11581.564 | 119.262 | 121.399
39 | 0.132% | 3.038% | 6.046% | 0.4363282 | 2.469231 | 12196.5 | 9739.779 | 10685.964 | 104.952 | 114.2
40 | 0.0681% | 4.014% | 7.545% | 0.4513007 | 2.93 | 14833 | 12981.333 | 14500.362 | 135.454 | 142.541